{"text_format":"3","workbook":"xlsx","n_sheets":1,"sheets":["Report"],"not_rendered":{"charts":1,"external_links":4,"defined_names":44},"read":"whole","date_system":"1900"}

{"sheet":"Report","index":0,"n_rows":47,"n_cols":29,"rows_kept":47,"merged":[[1,0,1,3],[2,8,2,19],[3,8,3,19],[6,13,6,27],[29,2,29,3],[29,8,29,21],[29,23,29,24],[30,8,30,21],[30,23,30,24],[46,8,46,21],[46,23,46,24]]}
[]
[]
[{"$nulls":8},"Impedance tube (ISO 10534-2)"]
[]
[]
[]
[{"$nulls":11},"1/3 Octave",null,"Sound Absorption Coefficients (in %) of Graph Number",{"$nulls":14},"Spec /"]
[{"$nulls":11},"Frequency",null,1,2,3,4,5,6,7,8,9,10,11,12,13,14,15,"target"]
[{"$nulls":11},100,"Hz",{"v":11.17,"d":"11"},{"v":8.79,"d":"9"},{"v":6.42,"d":"6"},{"$nulls":12},{"v":0,"d":"0.0"}]
[{"$nulls":11},125,"Hz",{"v":11.05,"d":"11"},{"v":7.22,"d":"7"},{"v":8.8,"d":"9"},{"$nulls":12},{"v":0,"d":"0.0"}]
[{"$nulls":11},160,"Hz",{"v":17.84,"d":"18"},{"v":12.68,"d":"13"},{"v":13.275,"d":"13"},{"$nulls":12},{"v":0,"d":"0.0"}]
[{"$nulls":11},200,"Hz",{"v":23.07,"d":"23"},{"v":17.47,"d":"17"},{"v":20.04,"d":"20"},{"$nulls":12},{"v":0,"d":"0.0"}]
[{"$nulls":11},250,"Hz",{"v":30.86,"d":"31"},{"v":27.265,"d":"27"},{"v":32.045,"d":"32"},{"$nulls":12},{"v":0,"d":"0.0"}]
[{"$nulls":11},315,"Hz",{"v":49.225,"d":"49"},{"v":40.79,"d":"41"},{"v":46.425,"d":"46"},{"$nulls":12},{"v":0,"d":"0.0"}]
[{"$nulls":11},400,"Hz",{"v":63.12,"d":"63"},{"v":54.6,"d":"55"},{"v":61.27,"d":"61"},{"$nulls":12},{"v":0,"d":"0.0"}]
[{"$nulls":11},500,"Hz",{"v":76.47,"d":"76"},{"v":70.01,"d":"70"},{"v":74.86,"d":"75"},{"$nulls":12},{"v":0,"d":"0.0"}]
[{"$nulls":11},630,"Hz",{"v":88.02,"d":"88"},{"v":84.33,"d":"84"},{"v":85.74,"d":"86"},{"$nulls":12},{"v":0,"d":"0.0"}]
[{"$nulls":11},800,"Hz",{"v":94.14,"d":"94"},{"v":95.345,"d":"95"},{"v":92.665,"d":"93"},{"$nulls":12},{"v":0,"d":"0.0"}]
[{"$nulls":11},1000,"Hz",{"v":94.655,"d":"95"},{"v":96.74,"d":"97"},{"v":91.505,"d":"92"},{"$nulls":12},{"v":0,"d":"0.0"}]
[{"$nulls":11},1250,"Hz",{"v":91.36,"d":"91"},{"v":93.57,"d":"94"},{"v":87.58,"d":"88"},{"$nulls":12},{"v":0,"d":"0.0"}]
[{"$nulls":11},1600,"Hz",{"v":87.6,"d":"88"},{"v":87.91,"d":"88"},{"v":83.51,"d":"84"},{"$nulls":12},{"v":0,"d":"0.0"}]
[{"$nulls":11},2000,"Hz",{"v":86.955,"d":"87"},{"v":83.245,"d":"83"},{"v":84.015,"d":"84"},{"$nulls":12},{"v":0,"d":"0.0"}]
[{"$nulls":11},2500,"Hz",{"v":93.21,"d":"93"},{"v":87.91,"d":"88"},{"v":89.38,"d":"89"},{"$nulls":12},{"v":0,"d":"0.0"}]
[{"$nulls":11},3150,"Hz",{"v":95.145,"d":"95"},{"v":94.1,"d":"94"},{"v":92.505,"d":"93"},{"$nulls":12},{"v":0,"d":"0.0"}]
[{"$nulls":11},4000,"Hz",{"v":93.69,"d":"94"},{"v":92.14,"d":"92"},{"v":90.73,"d":"91"},{"$nulls":12},{"v":0,"d":"0.0"}]
[{"$nulls":11},5000,"Hz",{"v":96.13,"d":"96"},{"v":93.43,"d":"93"},{"v":92.3,"d":"92"},{"$nulls":12},{"v":0,"d":"0.0"}]
[{"$nulls":11},6300,"Hz",{"v":95.71,"d":"96"},{"v":93.93,"d":"94"},{"v":91.67,"d":"92"},{"$nulls":12},{"v":0,"d":"0.0"}]
[{"$nulls":12},"NRC",{"v":72.235,"d":"72"},{"v":69.315,"d":"69"},{"v":70.60625,"d":"71"}]
[]
[null,null,"Graph",null,"Standard","Report","Sample","Thickness","Sample Description",{"$nulls":13},"NRC","Air Resist."]
[null,null,"Num.","Symbol",null,"Number","Origin","in mm",{"$nulls":14},"in %","in Ns/m³"]
[null,null,1,null,"Imp.Tube","2636 / 1 / 5","Rec. Langeac",50,"U 100",{"$nulls":13},{"v":72.235,"d":"72"}]
[null,null,2,null,"Imp.Tube","2671 / 3 / 1","Rec. Langeac",50,"U 140",{"$nulls":13},{"v":69.315,"d":"69"}]
[null,null,3,null,"Imp.Tube","2671 / 4 / 1","Rec. Langeac",50,"U 160",{"$nulls":13},{"v":70.60625,"d":"71"}]
[null,null,4]
[null,null,5]
[null,null,6]
[null,null,7]
[null,null,8]
[null,null,9]
[null,null,10]
[null,null,11]
[null,null,12]
[null,null,13]
[null,null,14]
[null,null,15]
[null,null,"Ref",{"$nulls":5},"Spec or target: Individual band filter"]